## metal
NO. | China Code | Parts Name |  | Warman code | U.S.A Code | Performance&Application
METAL | HT200 Grey Iron | Casing,Frame Bearing Housing, Stuffing Box | 立式泵体，frame（与之有关的有卧式泵的泵体，泵体螺柱，前护板，后护板） | G01 | AWSNO.30
| QT500-7 Ductile Iron | Casing,Frame Bearing Housing |  | D21 | AWS 80-55-06
| KmTBCr26 High Chrome Alloy | Impeller,Volute Liner Trhoat Busing,Expeller F.P.L Insert |  | A05 | ASTM 25%Cr ClassⅢ Type A | Abrasion-resistant performance ower than A07 Fair corrosion-resistance. High impact load abrasion condition.PH range from 5~12
|  | Impeller,Volute Liner Trhoat Busing,Expeller, F.P.L Insert |  | A07 |  | Best abrasion-resistant performance;Corrosion resistance performance is inferior than A05. High impact load abrasion condition.
|  | mpeller,Volute Liner, Trhoat Busing,Expeller, F.P.LInsert |  | A49 | ASTMA532 ClassⅢ Type A | Fair abrasion-resistant performance is 20%less than A05.Fair corrosion resistance performance in media with low PH rate.Especially for fuel gas,FGD devices for media of Ph≥4. General suitable for lower acid condition.
|  | Impeller,Volute Liner, Trhoat Busing,Expeller F.P.L Insert |  | A33 |  | Abrasion-resistant performance is 20%less than A05.Fair corrosion resistance performance. Oxide slurry with PH rate no less than 1,like phosphogypsum in phosphate fertilizer plant,nitric acid,sulphoacid and phosphoric acid etc.
| 45 Carbon Stee | Shaft,Casing Bolt |  | 45 | ASTM 1045 | Corrosion conditions with low PH rate,especially for fuel gas,FGD devices for media of Ph≥4. General suitable for lower acid condition.
| 3Cr13 | Shaft Sleeve, Spacer |  | 3Cr13 | ASTM420

## rubber
No. | China Code | Parts Names | Warman | U.S.A | Performance&Application
|  |  | Code | Code
Rubber | Natural Rubber | Impeller,Volute Liner Trhoat Busing,Expeller, F.P.L Insert 叶轮，护套 前护板，副叶轮 后护板 | R26 |  | R26 Soft Natrual Rubber used for liners where slurry contains fine particles and more erosive.
| Natural Rubber | Impeller,Volute Liner Trhoat Busing,Expeller, F.P.L Insert | R55 |  | R55 is widely used for impellers,Liners,Bushes. Max particle size can be 20mm,impeller peripheral speed less than 25m/s temperature less than 75°℃.
| EPDM Rubber | Impeller,Volute Liner, Trhoat Busing,Expeller, F.P.L Insert | S01 |  | S01 is widely used for impellers,Liners,Bushes,Max particle size can be 8 mm,impeller peripheral speed less than 25m/s temperature less than 120℃.
| NBR | Impeller,Volute Liner Trhoat Busing,Expeller, F.P.L Insert | S12 |  | S12 is widely used for impellers,Liners,Bushes,Max particle size can be 7 mm,impeller peripheral speed less than 27m/s temperature less than 95℃
| Butyl Rubber | Impeller,Volute Liner, Trhoat Busing,Expeller, F.P.L Insert | S21 |  | S21 is widely used for impellers,Liners,Bushes,Max particle size can be 7 mm,impeller peripheral speed less than 30m/s temperature less than 100℃.
| Hypalon | Impeller,Volute Liner, Trhoat Busing,Expeller, F.P.L Insert | S31 |  | S31 can be used for impellers,Liners,Bushes,it's recommended used for strong acid slurry with mild and moderate corrosion.Max particle size can be 10 mm,,impeller peripheral speed less than 30m/s temperature ess than 110℃.
| Neoprene |  | S42 |  | Neoprene is high strength synthetic elastomer with dynamic properties slightly inferior to natura rubber.It is less effected by temperature than natural rubber,has excellent weathering and ozone and exhibits oil resistance.
Impeller,Volute Liner Trhoat Busing,Expeller, F.P.L Insert
Urethane | Polyurethane | Impeller,Volute Liner, Trhoat Busing,Expeller, F.P.L Insert | U01 |  | U01 is an erosion resistant material performs wellwhere tramp'is a problem.This is attributed to the high tear and tensile strength of U01. However,its general erosion resistance is inferior to that of natural rubber(R26,R08).